## Sheet2
Material | Test type | Tool diameter | Spindle speed | Step depth | Feed rate | Formability
AZ31 | VWA | 8 | 300 | 0.3 | 500 | 1.74
AZ31 | VWA | 8 | 300 | 0.5 | 800 | 1.613
AZ31 | VWA | 8 | 300 | 0.7 | 1000 | 1.315
AZ31 | VWA | 10 | 500 | 0.3 | 500 | 1.905
AZ31 | VWA | 10 | 500 | 0.5 | 800 | 1.675
AZ31 | VWA | 10 | 500 | 0.7 | 1000 | 1.435
AZ31 | VWA | 12 | 700 | 0.3 | 500 | 2.105
AZ31 | VWA | 12 | 700 | 0.5 | 800 | 1.915
AZ31 | VWA | 12 | 700 | 0.7 | 1000 | 1.565
AZ31 | VWA | 10 | 700 | 0.3 | 800 | 1.97
AZ31 | VWA | 10 | 700 | 0.5 | 1000 | 1.585
AZ31 | VWA | 10 | 700 | 0.7 | 500 | 1.859277
AZ31 | VWA | 12 | 300 | 0.3 | 800 | 1.855
AZ31 | VWA | 12 | 300 | 0.5 | 1000 | 1.465
AZ31 | VWA | 12 | 300 | 0.7 | 500 | 1.565
AZ31 | VWA | 8 | 500 | 0.3 | 800 | 1.735
AZ31 | VWA | 8 | 500 | 0.5 | 1000 | 1.424
AZ31 | VWA | 8 | 500 | 0.7 | 500 | 1.575
AZ31 | VWA | 12 | 500 | 0.3 | 1000 | 1.705
AZ31 | VWA | 12 | 500 | 0.5 | 500 | 1.715
AZ31 | VWA | 12 | 500 | 0.7 | 800 | 1.725
AZ31 | VWA | 8 | 700 | 0.3 | 1000 | 1.8003
AZ31 | VWA | 8 | 700 | 0.5 | 500 | 1.8568
AZ31 | VWA | 8 | 700 | 0.7 | 800 | 1.775
AZ31 | VWA | 10 | 300 | 0.3 | 1000 | 1.6941
AZ31 | VWA | 10 | 300 | 0.5 | 500 | 1.726304
AZ31 | VWA | 10 | 300 | 0.7 | 800 | 1.6464
AZ61 | VWA | 8 | 300 | 0.3 | 500 | 1.315
AZ61 | VWA | 8 | 300 | 0.5 | 800 | 1.2105
AZ61 | VWA | 8 | 300 | 0.7 | 1000 | 1.0039
AZ61 | VWA | 10 | 500 | 0.3 | 500 | 1.475
AZ61 | VWA | 10 | 500 | 0.5 | 800 | 1.34
AZ61 | VWA | 10 | 500 | 0.7 | 1000 | 1.1
AZ61 | VWA | 12 | 700 | 0.3 | 500 | 1.595
AZ61 | VWA | 12 | 700 | 0.5 | 800 | 1.555
AZ61 | VWA | 12 | 700 | 0.7 | 1000 | 1.355
AZ61 | VWA | 10 | 700 | 0.3 | 800 | 1.4797
AZ61 | VWA | 10 | 700 | 0.5 | 1000 | 1.315
AZ61 | VWA | 10 | 700 | 0.7 | 500 | 1.482
AZ61 | VWA | 12 | 300 | 0.3 | 800 | 1.415
AZ61 | VWA | 12 | 300 | 0.5 | 1000 | 1.245
AZ61 | VWA | 12 | 300 | 0.7 | 500 | 1.395
AZ61 | VWA | 8 | 500 | 0.3 | 800 | 1.345
AZ61 | VWA | 8 | 500 | 0.5 | 1000 | 1.105
AZ61 | VWA | 8 | 500 | 0.7 | 500 | 1.265
AZ61 | VWA | 12 | 500 | 0.3 | 1000 | 1.265
AZ61 | VWA | 12 | 500 | 0.5 | 500 | 1.442
AZ61 | VWA | 12 | 500 | 0.7 | 800 | 1.375
AZ61 | VWA | 8 | 700 | 0.3 | 1000 | 1.265
AZ61 | VWA | 8 | 700 | 0.5 | 500 | 1.415
AZ61 | VWA | 8 | 700 | 0.7 | 800 | 1.3365
AZ61 | VWA | 10 | 300 | 0.3 | 1000 | 1.185
AZ61 | VWA | 10 | 300 | 0.5 | 500 | 1.365
AZ61 | VWA | 10 | 300 | 0.7 | 800 | 1.336
AZ61 | SG | 8 | 300 | 0.3 | 500 | 1.085939
AZ61 | SG | 8 | 300 | 0.5 | 800 | 0.9125112
AZ61 | SG | 8 | 300 | 0.7 | 1000 | 0.5722781
AZ61 | SG | 10 | 500 | 0.3 | 500 | 1.141775
AZ61 | SG | 10 | 500 | 0.5 | 800 | 0.7291937
AZ61 | SG | 10 | 500 | 0.7 | 1000 | 0.5406725
AZ61 | SG | 12 | 700 | 0.3 | 500 | 0.9802422
AZ61 | SG | 12 | 700 | 0.5 | 800 | 0.642731
AZ61 | SG | 12 | 700 | 0.7 | 1000 | 0.6442204
AZ61 | SG | 10 | 700 | 0.3 | 800 | 0.6923297
AZ61 | SG | 10 | 700 | 0.5 | 1000 | 0.7116997
AZ61 | SG | 10 | 700 | 0.7 | 500 | 0.7905596
AZ61 | SG | 12 | 300 | 0.3 | 800 | 0.8202076
AZ61 | SG | 12 | 300 | 0.5 | 1000 | 0.6934131
AZ61 | SG | 12 | 300 | 0.7 | 500 | 0.6464803
AZ61 | SG | 8 | 500 | 0.3 | 800 | 0.9264659
AZ61 | SG | 8 | 500 | 0.5 | 1000 | 0.9192212
AZ61 | SG | 8 | 500 | 0.7 | 500 | 0.8098019
AZ61 | SG | 12 | 500 | 0.3 | 1000 | 0.8786629
AZ61 | SG | 12 | 500 | 0.5 | 500 | 0.6531314
AZ61 | SG | 12 | 500 | 0.7 | 800 | 0.4638776
AZ61 | SG | 8 | 700 | 0.3 | 1000 | 1.125843
AZ61 | SG | 8 | 700 | 0.5 | 500 | 1.047291
AZ61 | SG | 8 | 700 | 0.7 | 800 | 0.765485
AZ61 | SG | 10 | 300 | 0.3 | 1000 | 0.654117
AZ61 | SG | 10 | 300 | 0.5 | 500 | 0.6317443
AZ61 | SG | 10 | 300 | 0.7 | 800 | 0.548189
AZ31 | SG | 8 | 300 | 0.3 | 500 | 1.429008
AZ31 | SG | 8 | 300 | 0.5 | 800 | 1.285905
AZ31 | SG | 8 | 300 | 0.7 | 1000 | 0.7985303
AZ31 | SG | 10 | 500 | 0.3 | 500 | 1.026439
AZ31 | SG | 10 | 500 | 0.5 | 800 | 0.9978096
AZ31 | SG | 10 | 500 | 0.7 | 1000 | 0.9446256
AZ31 | SG | 12 | 700 | 0.3 | 500 | 1.007917
AZ31 | SG | 12 | 700 | 0.5 | 800 | 0.9082325
AZ31 | SG | 12 | 700 | 0.7 | 1000 | 0.7861022
AZ31 | SG | 10 | 700 | 0.3 | 800 | 1.087128
AZ31 | SG | 10 | 700 | 0.5 | 1000 | 1.017987
AZ31 | SG | 10 | 700 | 0.7 | 500 | 1.010219
AZ31 | SG | 12 | 300 | 0.3 | 800 | 1.27068
AZ31 | SG | 12 | 300 | 0.5 | 1000 | 1.09722
AZ31 | SG | 12 | 300 | 0.7 | 500 | 1.165306
AZ31 | SG | 8 | 500 | 0.3 | 800 | 1.027954
AZ31 | SG | 8 | 500 | 0.5 | 1000 | 0.9084111
AZ31 | SG | 8 | 500 | 0.7 | 500 | 0.9732794
AZ31 | SG | 12 | 500 | 0.3 | 1000 | 1.36119
AZ31 | SG | 12 | 500 | 0.5 | 500 | 1.085186
AZ31 | SG | 12 | 500 | 0.7 | 800 | 1.178888
AZ31 | SG | 8 | 700 | 0.3 | 1000 | 1.496218
AZ31 | SG | 8 | 700 | 0.5 | 500 | 1.178089
AZ31 | SG | 8 | 700 | 0.7 | 800 | 1.160257
AZ31 | SG | 10 | 300 | 0.3 | 1000 | 1.048178
AZ31 | SG | 10 | 300 | 0.5 | 500 | 1.084718
AZ31 | SG | 10 | 300 | 0.7 | 800 | 0.8162524